## Sheet1
SPUN | Author | Wang |  | Verilhac | Verilhac | Verilhac | Verilhac | Verilhac | Verilhac | Kline | Kline | Kline | Kline | Kline | Kline | Kline | Kline | Kline | Kline | Kline | Kline | Kline | Kline | Kline | Kline | Kline | Kline | Kline | Kline | Chang | Chang | Chang | Chang | Chang | Chang | Chang | Chang | Chang | Chang | Chang | Chang | Chang | Chang | Chang | Chang | Chang | Neher | Neher | Neher | Neher | Neher | Neher | Neher | Neher | Chang | Chang | Chang | Chang | Chang | Chang | Chang | Chang | Chang | Chang | Chang | Chang | Chang | Chang | Chang | Chang | Ballantyne | Ballantyne | Ballantyne | Ballantyne | Ballantyne | Ballantyne
| Year | 2010 | 2010 | 2006 | 2006 | 2006 | 2006 | 2006 | 2006 | 2005 | 2005 | 2005 | 2005 | 2005 | 2005 | 2005 | 2005 | 2005 | 2003 | 2003 | 2003 | 2003 | 2003 | 2003 | 2003 | 2003 | 2003 | 2003 | 2003 | 2013 | 2013 | 2013 | 2013 | 2013 | 2013 | 2013 | 2013 | 2013 | 2013 | 2013 | 2013 | 2013 | 2013 | 2013 | 2013 | 2013 | 2004 | 2004 | 2004 | 2004 | 2004 | 2004 | 2004 | 2004 | 2006 | 2006 | 2006 | 2006 | 2006 | 2006 | 2006 | 2006 | 2006 | 2006 | 2006 | 2006 | 2006 | 2006 | 2006 | 2006 | 2008 | 2008 | 2008 | 2008 | 2008 | 2008
| DOI |  | Adv. Mat. | 10.1016/j.synthmet.2006.04.012 | 10.1016/j.synthmet.2006.04.013 | 10.1016/j.synthmet.2006.04.014 | 10.1016/j.synthmet.2006.04.015 | 10.1016/j.synthmet.2006.04.016 | 10.1016/j.synthmet.2006.04.017 | 10.1021/ma047415f | 10.1021/ma047415f | 10.1021/ma047415f | 10.1021/ma047415f | 10.1021/ma047415f | 10.1021/ma047415f | 10.1021/ma047415f | 10.1021/ma047415f | 10.1021/ma047415f | 10.1002/adma.200305275 | 10.1002/adma.200305275 | 10.1002/adma.200305275 | 10.1002/adma.200305275 | 10.1002/adma.200305275 | 10.1002/adma.200305275 | 10.1002/adma.200305275 | 10.1002/adma.200305275 | 10.1002/adma.200305275 | 10.1002/adma.200305275 | 10.1002/adma.200305275 | 10.1021/nn401323f | 10.1021/nn401323f | 10.1021/nn401323f | 10.1021/nn401323f | 10.1021/nn401323f | 10.1021/nn401323f | 10.1021/nn401323f | 10.1021/nn401323f | 10.1021/nn401323f | 10.1021/nn401323f | 10.1021/nn401323f | 10.1021/nn401323f | 10.1021/nn401323f | 10.1021/nn401323f | 10.1021/nn401323f | 10.1021/nn401323f | 10.1021/nn401323f | 10.1002/adfm.200400017 | 10.1002/adfm.200400017 | 10.1002/adfm.200400017 | 10.1002/adfm.200400017 | 10.1002/adfm.200400017 | 10.1002/adfm.200400017 | 10.1002/adfm.200400017 | 10.1002/adfm.200400017 | 10.1103/PhysRevB.74.115318 | 10.1103/PhysRevB.74.115318 | 10.1103/PhysRevB.74.115318 | 10.1103/PhysRevB.74.115318 | 10.1103/PhysRevB.74.115318 | 10.1103/PhysRevB.74.115318 | 10.1103/PhysRevB.74.115318 | 10.1103/PhysRevB.74.115318 | 10.1103/PhysRevB.74.115318 | 10.1103/PhysRevB.74.115318 | 10.1103/PhysRevB.74.115318 | 10.1103/PhysRevB.74.115318 | 10.1103/PhysRevB.74.115318 | 10.1103/PhysRevB.74.115318 | 10.1103/PhysRevB.74.115318 | 10.1103/PhysRevB.74.115318
| Mn | 64 | 158 | 1.09 | 1.9 | 5.6 | 8.9 | 10.8 | 27 | 3.2 | 9 | 31.1 | 3.2 | 9 | 31.1 | 3.2 | 9 | 31.1 | 4 | 9 | 11.6 | 33.8 | 4.6 | 13.4 | 29.8 | 36.5 | 3.2 | 16.2 | 31.1 | 40.3 | 40.3 | 40.3 | 40.3 | 40.3 | 40.3 | 40.3 | 40.3 | 40.3 | 40.3 | 40.3 | 40.3 | 40.3 | 40.3 | 40.3 | 40.3 | 40.3 | 19 | 19 | 13.8 | 13.8 | 5.6 | 5.6 | 2.2 | 2.2 | 15.4 | 20 | 22 | 29 | 42 | 52 | 76 | 270 | 15.4 | 20 | 22 | 29 | 42 | 52 | 76 | 270 | 13 | 17.6 | 34.4 | 55.6 | 85 | 121
| PDI |  |  | 1.31 | 1.45 | 2.07 | 2.57 | 1.98 | 2.25 | [9 empty] | 1.1 | 1.2 | 1.2 | 1.5 | 1.3 | 1.8 | 1.9 | 1.7 | 1.4 | 1.2 | 1.4 | 2.27 | 2.27 | 2.27 | 2.27 | 2.27 | 2.27 | 2.27 | 2.27 | 2.27 | 2.27 | 2.27 | 2.27 | 2.27 | 2.27 | 2.27 | 2.27 | 2.27 | 1.35 | 1.35 | 1.48 | 1.48 | 1.18 | 1.18 | 1.43 | 1.43 | 1.5 | 1.8 | 1.6 | 1.5 | 1.8 | 2.3 | 1.7 | 2.3 | 1.5 | 1.8 | 1.6 | 1.5 | 1.8 | 2.3 | 1.7 | 2.3 | 2 | 1.8 | 2.1 | 2.8 | 2.6 | 3.7
| RR |  |  | 98 | 98 | 98 | 98 | 98 | 98 | 98 | 98 | 98 | 98 | 98 | 98 | 98 | 98 | 98 | 98 | 98 | 98 | 98 | 98 | 98 | 98 | 98 | 98 | 98 | 98 | 92 | 92 | 92 | 92 | 92 | 92 | 92 | 92 | 92 | 92 | 92 | 92 | 92 | 92 | 92 | 92 | 92 | regioregular | regioregular | regioregular | regioregular | regioregular | regioregular | regioregular | regioregular | high | high | high | high | high | high | high | high | high | high | high | high | high | high | high | high | 97 | 97 | 97 | 97 | 97 | 97
| InitConc | 5 | 5 | 2 | 2 | 2 | 2 | 2 | 2 | 3.5 | 3.5 | 3.5 | 3.5 | 3.5 | 3.5 | 3.5 | 3.5 | 3.5 | 5 | 5 | 5 | 5 | 5 | 5 | 5 | 5 | 5 | 5 | 5 | 5 | 5 | 5 | 5 | 5 | 5 | 5 | 5 | 5 | 5 | 5 | 5 | 5 | 5 | 5 | 5 | 5 | [8 empty] | 10 | 10 | 10 | 10 | 10 | 10 | 10 | 10 | 10 | 10 | 10 | 10 | 10 | 10 | 10 | 10
| Solv1 | DCB | DCB | CHCl3 | CHCl3 | CHCl3 | CHCl3 | CHCl3 | CHCl3 | CHCl3 | CHCl3 | CHCl3 | CHCl3 | CHCl3 | CHCl3 | p-Xylene | p-Xylene | p-Xylene | CHCl3 | CHCl3 | CHCl3 | CHCl3 | CHCl3 | CHCl3 | CHCl3 | CHCl3 | CHCl3 | CHCl3 | CHCl3 | CHCl3 | CHCl3 | CHCl3 | CHCl3 | CHCl3 | CHCl3 | CHCl3 | CHCl3 | CHCl3 | CHCl3 | CHCl3 | CB | CB | CB | CB | CB | CB | CHCl3 | CHCl3 | CHCl3 | CHCl3 | CHCl3 | CHCl3 | CHCl3 | CHCl3 | CHCl3 | CHCl3 | CHCl3 | CHCl3 | CHCl3 | CHCl3 | CHCl3 | CHCl3 | TCB | TCB | TCB | TCB | TCB | TCB | TCB | TCB | chlorobenzene | chlorobenzene | chlorobenzene | chlorobenzene | chlorobenzene | chlorobenzene
| Solv2 | [29 empty] | Acetone | Acetone | Acetone | Acetone | Acetone | 2,3-dimethylbutane | 2,3-dimethylbutane | 2,3-dimethylbutane | 2,3-dimethylbutane | 2,3-dimethylbutane |  | Acetone | Acetone | Acetone | Acetone | Acetone
| VFSolv1 | [29 empty] | 0.995 | 0.99 | 0.98 | 0.97 | 0.95 | 0.995 | 0.99 | 0.98 | 0.97 | 0.95 |  | 0.995 | 0.99 | 0.98 | 0.97 | 0.95
| BP | 405 | 405 | 334 | 334 | 334 | 334 | 334 | 334 | 334 | 334 | 334 | 334 | 334 | 334 | 411 | 411 | 411 | 334 | 334 | 334 | 334 | 334 | 334 | 334 | 334 | 334 | 334 | 334 | 334 | 333.975 | 333.95 | 333.9 | 333.85 | 333.75 | 333.985 | 333.97 | 333.94 | 333.91 | 333.85 | 405 | 404.62 | 404.24 | 403.48 | 402.72 | 401.2 | 334 | 334 | 334 | 334 | 334 | 334 | 334 | 334 | 334 | 334 | 334 | 334 | 334 | 334 | 334 | 334 | 487 | 487 | 487 | 487 | 487 | 487 | 487 | 487
| HR | 10.839 | 10.839 | 13.175 | 13.175 | 13.175 | 13.175 | 13.175 | 13.175 | 13.175 | 13.175 | 13.175 | 13.175 | 13.175 | 13.175 | 19.587 | 19.587 | 19.587 | 13.175 | 13.175 | 13.175 | 13.175 | 13.175 | 13.175 | 13.175 | 13.175 | 13.175 | 13.175 | 13.175 | 13.175 | 13.3432235 | 13.515254 | 13.870736 | 14.241446 | 15.02855 | 13.2843935 | 13.397574 | 13.635296 | 13.888166 | 14.43935 | 6.883 | 6.90821025 | 6.938981 | 7.017204 | 7.117669 | 7.385325 | 13.175 | 13.175 | 13.175 | 13.175 | 13.175 | 13.175 | 13.175 | 13.175 | 13.175 | 13.175 | 13.175 | 13.175 | 13.175 | 13.175 | 13.175 | 13.175 | 11.239 | 11.239 | 11.239 | 11.239 | 11.239 | 11.239 | 11.239 | 11.239
| SolTreat | [53 empty] | filtered 0.45µm | filtered 0.45µm | filtered 0.45µm | filtered 0.45µm | filtered 0.45µm | filtered 0.45µm | filtered 0.45µm | filtered 0.45µm | filtered 0.45µm | filtered 0.45µm | filtered 0.45µm | filtered 0.45µm | filtered 0.45µm | filtered 0.45µm | filtered 0.45µm | filtered 0.45µm
| AgeTime | [8 empty] | 30 | 30 | 30 | 30 | 30 | 30 | 30 | 30 | 30 | [11 empty] | 30 | 30 | 30 | 30 | 30 | 30 | 30 | 30 | 30 | 30 | 30 | 30 | 30 | 30 | 30 | 30 | 30 | [8 empty] | 30 | 30 | 30 | 30 | 30 | 30 | 30 | 30 | 30 | 30 | 30 | 30 | 30 | 30 | 30 | 30
| AgeTemp | [8 empty] | 60 | 60 | 60 | 60 | 60 | 60 | 60 | 60 | 60 | [11 empty] | 60 | 60 | 60 | 60 | 60 | 60 | 60 | 60 | 60 | 60 | 60 | 60 | 60 | 60 | 60 | 60 | 60 | [8 empty] | 70 | 70 | 70 | 70 | 70 | 70 | 70 | 70 | 70 | 70 | 70 | 70 | 70 | 70 | 70 | 70
| SubsTreat | OTS | OTS | HMDS | HMDS | HMDS | HMDS | HMDS | HMDS | HMDS | HMDS | HMDS | HMDS | HMDS | HMDS | HMDS | HMDS | HMDS | HMDS | HMDS | HMDS | HMDS | HMDS | HMDS | HMDS | HMDS | HMDS | HMDS | HMDS | [17 empty] | HMDS | HMDS | HMDS | HMDS | HMDS | HMDS | HMDS | HMDS | HMDS | HMDS | HMDS | HMDS | HMDS | HMDS | HMDS | HMDS | HMDS | HMDS | HMDS | HMDS | HMDS | HMDS | HMDS | HMDS
| ProcEnv | N2 | N2 | Vacuum | Vacuum | Vacuum | Vacuum | Vacuum | Vacuum | N2 | N2 | N2 | N2 | N2 | N2 | N2 | N2 | N2 | N2 | N2 | N2 | N2 | N2 | N2 | N2 | N2 | N2 | N2 | N2 | air | air | air | air | air | air | air | air | air | air | air | air | air | air | air | air | air | N2 | N2 | N2 | N2 | N2 | N2 | N2 | N2 | N2 | N2 | N2 | N2 | N2 | N2 | N2 | N2 | N2 | N2 | N2 | N2 | N2 | N2 | N2 | N2 | air | air | air | air | air | air
| SpinRate |  |  | 300 | 300 | 300 | 300 | 300 | 300 | 2000 | 2000 | 2000 | 2000 | 2000 | 2000 | 2000 | 2000 | 2000 | 2500 | 2500 | 2500 | 2500 | 2500 | 2500 | 2500 | 2500 | 2500 | 2500 | 2500 | 1500 | 1500 | 1500 | 1500 | 1500 | 1500 | 1500 | 1500 | 1500 | 1500 | 1500 | 1500 | 1500 | 1500 | 1500 | 1500 | 1500 | [8 empty] | 1500 | 1500 | 1500 | 1500 | 1500 | 1500 | 1500 | 1500 | 1500 | 1500 | 1500 | 1500 | 1500 | 1500 | 1500 | 1500
| SpinTime |  |  | 30 s | 30 s | 30 s | 30 s | 30 s | 30 s | [20 empty] | 60 s | 60 s | 60 s | 60 s | 60 s | 60 s | 60 s | 60 s | 60 s | 60 s | 60 s | 60 s | 60 s | 60 s | 60 s | 60 s | 60 s
| FilmThick |  |  | 50 nm | 50 nm | 50 nm | 50 nm | 50 nm | 50 nm | 20 - 50 nm | 20 - 50 nm | 20 - 50 nm | 20 - 50 nm | 20 - 50 nm | 20 - 50 nm | 20 - 50 nm | 20 - 50 nm | 20 - 50 nm | 30 - 60 nm | 30 - 60 nm | 30 - 60 nm | 30 - 60 nm | 30 - 60 nm | 30 - 60 nm | 30 - 60 nm | 30 - 60 nm | 30 - 60 nm | 30 - 60 nm | 30 - 60 nm | [17 empty] | 30 - 60 nm | 30 - 60 nm | 30 - 60 nm | 30 - 60 nm | 30 - 60 nm | 30 - 60 nm | 30 - 60 nm | 30 - 60 nm | 20 - 50 nm | 20 - 50 nm | 20 - 50 nm | 20 - 50 nm | 20 - 50 nm | 20 - 50 nm | 20 - 50 nm | 20 - 50 nm | 20 - 50 nm | 20 - 50 nm | 20 - 50 nm | 20 - 50 nm | 20 - 50 nm | 20 - 50 nm | 20 - 50 nm | 20 - 50 nm | 1-2 microns | 1-2 microns | 1-2 microns | 1-2 microns | 1-2 microns | 1-2 microns
| AnnTemp | [8 empty] | 125 | 125 | 125 | [35 empty] | 150 |  | 150 |  | 150 |  | 150 | 100 | 100 | 100 | 100 | 100 | 100 | 100 | 100 | 100 | 100 | 100 | 100 | 100 | 100 | 100 | 100 | 140 | 140 | 140 | 150 | 150 | 150
| AnnTime | [8 empty] | 1 | 1 | 1 | [35 empty] | 0.08333333 |  | 0.08333333 |  | 0.08333333 |  | 0.08333333 | 10 | 10 | 10 | 10 | 10 | 10 | 10 | 10 | 10 | 10 | 10 | 10 | 10 | 10 | 10 | 10 | 2 | 2 | 2 | 2 | 2 | 2
| AnnCool | [8 empty] | 30 min to RT | 30 min to RT | 30 min to RT | [35 empty] | RT quench |  | RT quench |  | RT quench |  | RT quench
| MobEnv | Vacuum | Vacuum | N2 | N2 | N2 | N2 | N2 | N2 | N2 | N2 | N2 | N2 | N2 | N2 | N2 | N2 | N2 | N2 | N2 | N2 | N2 | N2 | N2 | N2 | N2 | N2 | N2 | N2 | N2 | N2 | N2 | N2 | N2 | N2 | N2 | N2 | N2 | N2 | N2 | N2 | N2 | N2 | N2 | N2 | N2 | N2 | N2 | N2 | N2 | N2 | N2 | N2 | N2 | N2 | N2 | N2 | N2 | N2 | N2 | N2 | N2 | N2 | N2 | N2 | N2 | N2 | N2 | N2 | N2 | air | air | air | air | air | air
| OFETReg | linear | linear | saturation | saturation | saturation | saturation | saturation | saturation | saturation | saturation | saturation | saturation | saturation | saturation | saturation | saturation | saturation | saturation | saturation | saturation | saturation | saturation | saturation | saturation | saturation | saturation | saturation | saturation | saturation | saturation | saturation | saturation | saturation | saturation | saturation | saturation | saturation | saturation | saturation | saturation | saturation | saturation | saturation | saturation | saturation | saturation | saturation | saturation | saturation | saturation | saturation | saturation | saturation | saturation | saturation | saturation | saturation | saturation | saturation | saturation | saturation | saturation | saturation | saturation | saturation | saturation | saturation | saturation | saturation
| OFETConfig |  |  | BGBC | BGBC | BGBC | BGBC | BGBC | BGBC | BGBC | BGBC | BGBC | BGBC | BGBC | BGBC | BGBC | BGBC | BGBC | BGBC | BGBC | BGBC | BGBC | BGBC | BGBC | BGBC | BGBC | BGBC | BGBC | BGBC | BGBC | BGBC | BGBC | BGBC | BGBC | BGBC | BGBC | BGBC | BGBC | BGBC | BGBC | BGBC | BGBC | BGBC | BGBC | BGBC | BGBC | BGTC | BGTC | BGTC | BGTC | BGTC | BGTC | BGTC | BGTC | BGBC | BGBC | BGBC | BGBC | BGBC | BGBC | BGBC | BGBC | BGBC | BGBC | BGBC | BGBC | BGBC | BGBC | BGBC | BGBC
| ChanLen | [53 empty] | 20 µm | 20 µm | 20 µm | 20 µm | 20 µm | 20 µm | 20 µm | 20 µm | 20 µm | 20 µm | 20 µm | 20 µm | 20 µm | 20 µm | 20 µm | 20 µm
| ChanWid | [53 empty] | 10mm | 10mm | 10mm | 10mm | 10mm | 10mm | 10mm | 10mm | 10mm | 10mm | 10mm | 10mm | 10mm | 10mm | 10mm | 10mm
| RTMob | 0.1 | 0.02 |  | 4.86e-05 | 0.000551 |  | 0.00399 | 0.0229 | 0.0001921 | 0.000516 | 0.00615 | 1.686e-06 | 0.00067 | 0.00783 | 7.014e-05 | 0.0009827 | 0.0284 | 5.43e-06 | 0.0003558 | 0.000735 | 0.00748 | 1.61e-05 | 0.0005366 | 0.00419 | 0.00908 | 1.744e-06 | 0.00785 | 0.00767 | 0.00423 | 0.00793 | 0.0107 | 0.0165 | 0.0101 | 0.00892 | 0.0047 | 0.00406 | 0.00214 | 0.00228 | 0.00279 | 0.000556 | 0.000413 | 0.000426 | 0.000254 | 0.000309 | 0.000377 | 0.0026 | 0.0042 | 0.0013 | 0.00047 | 1.6e-05 | 4.3e-05 | 5.5e-07 | 2.5e-06 | 0.0076 | 0.00496 | 0.00948 | 0.012 | 0.00529 | 0.00554 | 0.00299 | 0.0081 | 0.0017 | 0.00149 | 0.0305 | 0.0631 | 0.0775 | 0.0982 | 0.1226 | 0.1435 | 0.0002 | 0.0002 | 4e-05 | 2e-05 | 2e-05 | 2e-05
|  | 1 | 2 | 3 | 4 | 5 | 6 | 7 | 8 | 9 | 10 | 11 | 12 | 13 | 14 | 15 | 16 | 17 | 18 | 19 | 20 | 21 | 22 | 23 | 24 | 25 | 26 | 27 | 28 | 29 | 30 | 31 | 32 | 33 | 34 | 35 | 36 | 37 | 38 | 39 | 40 | 41 | 42 | 43 | 44 | 45 | 46 | 47 | 48 | 49 | 50 | 51 | 52 | 53 | 54 | 55 | 56 | 57 | 58 | 59 | 60 | 61 | 62 | 63 | 64 | 65 | 66 | 67 | 68 | 69 | 70 | 71 | 72 | 73 | 74 | 75
| Notes | [17 empty] | modified McCullough route |  |  |  | MW separated commercial Rieke route |  |  |  | methylthiophene-terminated McC route
DIPPED | Author | Verilhac | Verilhac | Verilhac | Verilhac | Verilhac | Verilhac
| Year | 2006 | 2006 | 2006 | 2006 | 2006 | 2006
| DOI | 10.1016/j.synthmet.2006.04.013 | 10.1016/j.synthmet.2006.04.013 | 10.1016/j.synthmet.2006.04.013 | 10.1016/j.synthmet.2006.04.013 | 10.1016/j.synthmet.2006.04.013 | 10.1016/j.synthmet.2006.04.013
| Mn | 1.09 | 1.9 | 5.6 | 8.9 | 10.8 | 27
| PDI | 1.31 | 1.45 | 2.07 | 2.57 | 1.98 | 2.25
| RR | 98 | 98 | 98 | 98 | 98 | 98
| InitConc | 1 | 1 | 1 | 1 | 1 | 1
| Solv1 | CHCl3 | CHCl3 | CHCl3 | CHCl3 | CHCl3 | CHCl3
Solv2
VFSolv1
| BP | 334 | 334 | 334 | 334 | 334 | 334
| HR | 13.175 | 13.175 | 13.175 | 13.175 | 13.175 | 13.175
SolTreat
AgeTime
AgeTemp
| SubsTreat | NONE | NONE | NONE | NONE | NONE | NONE
| ProcEnv | Vacuum | Vacuum | Vacuum | Vacuum | Vacuum | Vacuum
| DipRate | 0.2 | 0.2 | 0.2 | 0.2 | 0.2 | 0.2
| FilmThick | 50 µm | 50 µm | 50 µm | 50 µm | 50 µm | 50 µm
AnnTemp
AnnTime
AnnCool
| MobEnv | N2 | N2 | N2 | N2 | N2 | N2
| OFETReg | saturation | saturation | saturation | saturation | saturation | saturation
| OFETConfig | BGBC | BGBC | BGBC | BGBC | BGBC | BGBC
ChanLen
ChanWid
| RTMob |  | 0.000114 | 0.000912 |  | 0.00687 | 0.017
|  | 70 | 71 | 72 | 73 | 74 | 75
Notes
DROPPED | Author | Verilhac | Verilhac | Verilhac | Verilhac | Verilhac | Verilhac | Kline | Kline | Kline | Chang | Chang | Chang | Chang | Chang | Chang | Chang | Chang
| Year | 2006 | 2006 | 2006 | 2006 | 2006 | 2006 | 2005 | 2005 | 2005 | 2006 | 2006 | 2006 | 2006 | 2006 | 2006 | 2006 | 2006
| DOI | 10.1016/j.synthmet.2006.04.013 | 10.1016/j.synthmet.2006.04.013 | 10.1016/j.synthmet.2006.04.013 | 10.1016/j.synthmet.2006.04.013 | 10.1016/j.synthmet.2006.04.013 | 10.1016/j.synthmet.2006.04.013 | 10.1021/ma047415f | 10.1021/ma047415f | 10.1021/ma047415f | 10.1103/PhysRevB.74.115318 | 10.1103/PhysRevB.74.115318 | 10.1103/PhysRevB.74.115318 | 10.1103/PhysRevB.74.115318 | 10.1103/PhysRevB.74.115318 | 10.1103/PhysRevB.74.115318 | 10.1103/PhysRevB.74.115318 | 10.1103/PhysRevB.74.115318
| Mn | 1.09 | 1.9 | 5.6 | 8.9 | 10.8 | 27 | 3.2 | 9 | 31.1 | 15.4 | 20 | 22 | 29 | 42 | 52 | 76 | 270
| PDI | 1.31 | 1.45 | 2.07 | 2.57 | 1.98 | 2.25 |  |  |  | 1.5 | 1.8 | 1.6 | 1.5 | 1.8 | 2.3 | 1.7 | 2.3
| RR | 98 | 98 | 98 | 98 | 98 | 98 | 98 | 98 | 98 | high | high | high | high | high | high | high | high
| InitConc | 0.5 | 0.5 | 0.5 | 0.5 | 0.5 | 0.5 | 0.5 | 0.5 | 0.5 | 10 | 10 | 10 | 10 | 10 | 10 | 10 | 10
| Solv1 | CHCl3 | CHCl3 | CHCl3 | CHCl3 | CHCl3 | CHCl3 | CHCl3 | CHCl3 | CHCl3 | CHCl3 | CHCl3 | CHCl3 | CHCl3 | CHCl3 | CHCl3 | CHCl3 | CHCl3
| Solv2 | THF | THF | THF | THF | THF | THF
| VFSolv1 | 0.824 | 0.824 | 0.824 | 0.824 | 0.824 | 0.824
| BP | 334.88 | 334.88 | 334.88 | 334.88 | 334.88 | 334.88 | 334 | 334 | 334 | 334 | 334 | 334 | 334 | 334 | 334 | 334 | 334
| HR | 17.0734704 | 17.0734704 | 17.0734704 | 17.0734704 | 17.0734704 | 17.0734704 | 13.175 | 13.175 | 13.175 | 13.175 | 13.175 | 13.175 | 13.175 | 13.175 | 13.175 | 13.175 | 13.175
| SolTreat | [9 empty] | filtered 0.45µm | filtered 0.45µm | filtered 0.45µm | filtered 0.45µm | filtered 0.45µm | filtered 0.45µm | filtered 0.45µm | filtered 0.45µm
| AgeTime | [6 empty] | 30 | 30 | 30 | 30 | 30 | 30 | 30 | 30 | 30 | 30 | 30
| AgeTemp | [6 empty] | 60 | 60 | 60 | 70 | 70 | 70 | 70 | 70 | 70 | 70 | 70
| SubsTreat | HMDS | HMDS | HMDS | HMDS | HMDS | HMDS | HMDS | HMDS | HMDS | HMDS | HMDS | HMDS | HMDS | HMDS | HMDS | HMDS | HMDS
| ProcEnv | Vacuum | Vacuum | Vacuum | Vacuum | Vacuum | Vacuum | N2 | N2 | N2 | N2 | N2 | N2 | N2 | N2 | N2 | N2 | N2
| EvapCont | [6 empty] | Capped, ~30 min | Capped, ~30 min | Capped, ~30 min
| FilmThick | 50 µm | 50 µm | 50 µm | 50 µm | 50 µm | 50 µm | 20 - 50 nm | 20 - 50 nm | 20 - 50 nm | 20 - 50 nm | 20 - 50 nm | 20 - 50 nm | 20 - 50 nm | 20 - 50 nm | 20 - 50 nm | 20 - 50 nm | 20 - 50 nm
| AnnTemp | [9 empty] | 100 | 100 | 100 | 100 | 100 | 100 | 100 | 100
| AnnTime | [9 empty] | 10 | 10 | 10 | 10 | 10 | 10 | 10 | 10
AnnCool
| MobEnv | N2 | N2 | N2 | N2 | N2 | N2 | N2 | N2 | N2 | N2 | N2 | N2 | N2 | N2 | N2 | N2 | N2
| OFETReg | saturation | saturation | saturation | saturation | saturation | saturation | saturation | saturation | saturation | saturation | saturation | saturation | saturation | saturation | saturation | saturation | saturation
| OFETConfig | BGBC | BGBC | BGBC | BGBC | BGBC | BGBC | BGBC | BGBC | BGBC | BGBC | BGBC | BGBC | BGBC | BGBC | BGBC | BGBC | BGBC
| ChanLen | [9 empty] | 20 µm | 20 µm | 20 µm | 20 µm | 20 µm | 20 µm | 20 µm | 20 µm
| ChanWid | [9 empty] | 10 mm | 10 mm | 10 mm | 10 mm | 10 mm | 10 mm | 10 mm | 10 mm
| RTMob | 1.46e-05 | 3.43e-05 | 0.000709 |  | 0.00414 | 0.0364 | 5.08e-05 | 0.00357 | 0.00615 | 0.00994 | 0.0187 | 0.0273 | 0.0539 | 0.0612 | 0.0662 | 0.0652 | 0.0813
|  | 76 | 77 | 78 | 79 | 80 | 81 | 82 | 83 | 84 | 85 | 86 | 87 | 88 | 89 | 90 | 91 | 92
Notes
PARAMETERS
Hansen Parameters
| dd | dp | dh | molar V (cc/mol) | BP
P3HT | 19.45 | 3.17 | 4.19
2,3-dimethylbutane | 14.9 | 0 | 0 |  | 331
Acetone | 15.5 | 10.4 | 7 | 70.4 | 329
CB | 19 | 4.3 | 2 |  | 405
CHCl3 | 17.8 | 3.1 | 5.7 | 80.5 | 334
DCB | 19.2 | 6.3 | 3.3 | 112.8 | 405
p-Xylene | 17.6 | 1 | 3.1 | 123.2 | 411
TCB | 20.2 | 6 | 3.2 | 125.5 | 487
THF | 16.8 | 5 | 8 | 81.7 | 339
SCORES
Molecular Weight (kDa) Mn
PDI
Regioregularity
Solution Concentration, mg/mL
Solvent 1
Solvent 2
Vol. frac solvent 1
Hansen Radius
Solution Treatment
Solution aging time, min
Solution aging temp, C
Substrate Treatment
Processing Environment
Spin Rate, rpm
Spin Time
Film Thickness
Annealing Temp, C
Annealing Time, hr
Annealing Cooling
Mobility Environment
OFET regime
OFET config.
Channel Length
Channel Width